## N-R err
Fe2MnGe sample (900C/23D anneal), Co K-α
|  |  | α | γ | δ
h | k | l | h^2+hk+k^2 | l^2 | nelson-riley | 2θ | θ | sin^2(θ) | α*sin^2(θ) | γ*sin^2(θ) | δ*sin^2(θ) | α^2 | γ^2 | δ^2 | αγ | αδ | γδ | NR | a
1 | 0 | 1 | 1 | 1 | 21.02996 | 33.58 | 16.79 | 0.08344282 | 0.08344282 | 0.08344282 | 1.754799 | 1 | 1 | 442.2592 | 1 | 21.02996 | 21.02996 | 3.150355
2 | 0 | 0 | 4 | 0 | 26.34076 | 46.64 | 23.32 | 0.15671 | 0.6268398 | 0 | 4.127859 | 16 | 0 | 693.8356 | 0 | 105.363 | 0 | 2.101076 | 5.218329
0 | 0 | 2 | 0 | 4 | 27.32358 | 49.96 | 24.98 | 0.1783389 | 0 | 0.7133555 | 4.872856 | 0 | 16 | 746.5778 | 0 | 0 | 109.2943 | 1.915144
2 | 0 | 1 | 4 | 1 | 28.15716 | 53.32 | 26.66 | 0.2013274 | 0.8053095 | 0.2013274 | 5.668808 | 16 | 1 | 792.8258 | 4 | 112.6286 | 28.15716 | 1.74822
2 | 0 | 2 | 4 | 4 | 29.83433 | 70.67 | 35.335 | 0.3344957 | 1.337983 | 1.337983 | 9.979457 | 16 | 16 | 890.0874 | 16 | 119.3373 | 119.3373 | 1.1149
3 | 0 | 0 | 9 | 0 | 29.73864 | 72.86 | 36.43 | 0.3526462 | 3.173816 | 0 | 10.48722 | 81 | 0 | 884.3867 | 0 | 267.6478 | 0 | 1.054124 | 5.217967
2 | 0 | 3 | 4 | 9 | 24.90921 | 96.64 | 48.32 | 0.5578153 | 2.231261 | 5.020338 | 13.89474 | 16 | 81 | 620.469 | 36 | 99.63686 | 224.1829 | 0.5581869
[7 empty] | SUM --> |  | 8.258653 | 7.356446 | 50.78574 | 146 | 115 | 5070.441 | 57 | 725.6436 | 502.0017
|  |  | λ | 1.789
AX = B
[5 empty] | 146 | 57 | 725.6436 |  |  |  | 8.258653
|  |  |  | A = coeff of | 57 | 115 | 502.0017 |  |  | B = RHS | 7.356446
|  |  |  | normal eqns | 725.6436 | 502.0017 | 5070.441 |  |  |  | 50.78574
|  |  |  | A matrix (all are sums) | [6 empty] | B matrix (sums)
|  |  |  | αα | αγ | αδ |  |  |  |  | α sin^2(θ)
|  |  |  | αγ | γγ | γδ |  |  |  |  | γ sin^2(θ)
|  |  |  | αδ | γδ | δδ |  |  |  |  | δ sin^2(θ)
to get A, C, D: =MMULT(MINVERSE(F14:H16),L14:L16) (select 3 col cells and ctrl+enter)
|  |  | A | 0.03919351 | --> | a | 5.217262 | Å
|  |  | C | 0.04456597 | --> | c | 4.237197 | Å
|  |  | D | -5.318996e-06
% diff
[5 empty] | comparing: | a | 5.215173 | 0.04004149
[5 empty] | cos^2 err | c | 4.235663 | 0.03621095

## cos^2 err
Fe2MnGe sample (900C/23D anneal), Co K-α
|  |  | α | γ | δ
h | k | l | h^2+hk+k^2 | l^2 | 10*sin^2(2θ) | 2θ | θ | sin^2(2θ) | α*sin^2(θ) | γ*sin^2(θ) | δ*sin^2(θ) | α^2 | γ^2 | δ^2 | αγ | αδ | γδ
1 | 0 | 1 | 1 | 1 | 3.059205 | 33.58 | 16.79 | 0.08344282 | 0.08344282 | 0.08344282 | 0.2552687 | 1 | 1 | 9.358733 | 1 | 3.059205 | 3.059205
2 | 0 | 0 | 4 | 0 | 5.286078 | 46.64 | 23.32 | 0.15671 | 0.6268398 | 0 | 0.828381 | 16 | 0 | 27.94262 | 0 | 21.14431 | 0
0 | 0 | 2 | 0 | 4 | 5.861365 | 49.96 | 24.98 | 0.1783389 | 0 | 0.7133555 | 1.045309 | 0 | 16 | 34.3556 | 0 | 0 | 23.44546
2 | 0 | 2 | 4 | 4 | 8.904334 | 70.67 | 35.335 | 0.3344957 | 1.337983 | 1.337983 | 2.978462 | 16 | 16 | 79.28716 | 16 | 35.61733 | 35.61733
3 | 0 | 0 | 9 | 0 | 9.131475 | 72.86 | 36.43 | 0.3526462 | 3.173816 | 0 | 3.22018 | 81 | 0 | 83.38383 | 0 | 82.18327 | 0
2 | 0 | 3 | 4 | 9 | 9.866296 | 96.64 | 48.32 | 0.5578153 | 2.231261 | 5.020338 | 5.503571 | 16 | 81 | 97.34379 | 36 | 39.46518 | 88.79666
[7 empty] | SUM --> |  | 7.453343 | 7.155119 | 13.83117 | 130 | 114 | 331.6717 | 53 | 181.4693 | 150.9187
|  |  | λ | 1.789
AX = B
[5 empty] | 130 | 53 | 181.469 |  |  |  | 7.4533
|  |  |  | A = coeff of | 53 | 114 | 150.9187 |  |  | B = RHS | 7.1551
|  |  |  | normal eqns | 181.469 | 150.919 | 331.672 |  |  |  | 13.8312
|  |  |  | A matrix (all are sums) | [6 empty] | B matrix (sums) |  |  | 4.233208
|  |  |  | αα | αγ | αδ |  |  |  |  | α sin^2(θ) |  |  | 0.003318054
|  |  |  | αγ | γγ | γδ |  |  |  |  | γ sin^2(θ)
|  |  |  | αδ | γδ | δδ |  |  |  |  | δ sin^2(θ)
to get A, C, D: =MMULT(MINVERSE(F14:H16),L14:L16) (select 3 col cells and ctrl+enter)
|  |  | A | 0.03922491 | --> | a | 5.215173 | Å
|  |  | C | 0.04459827 | --> | c | 4.235663 | Å
|  |  | D | -5.31582e-05
results Origin fit to data below
|  |  | A | 0.03923 |  | a | 5.214835 | Å
|  |  | C | 0.0446 |  | c | 4.23558 | Å
|  |  | D | -5.9215e-05
|  |  | dA | 8.385e-05 |  | da | 0.005573081 | Å
|  |  | dC | 6.9e-05 |  | dc | 0.003276402 | Å
|  |  | dD | 7.4949e-05